## LiF
Angle_Detector	Angle_Sample	Count1	C2	C3	Average	Time	Counts/Second			V (Source)	20.07	kV
3	1.5	203	222	218	214.3333333333	10	21.4333333333			I (Source)	82	microamps
5	2.5	45	33	52	43.3333333333	10	4.3333333333			Disc. Course Gain	0.0625
10	5	26	30	33	29.6666666667	10	2.9666666667			V (Detector)	455	Volts
12.5	6.25	33	29	37	33	10	3.3			Disc. Fine Gain	1
15	7.5	48	40	31	39.6666666667	10	3.9666666667
17.5	8.75	150	123	141	138	10	13.8			Time	10	seconds
20	10	747	731	693	723.6666666667	10	72.3666666667
22.5	11.25	984	1029	1012	1008.3333333333	10	100.8333333333
25	12.5	1167	1172	1237	1192	10	119.2
27.5	13.75	1114	1125	1114	1117.6666666667	10	111.7666666667
30	15	1135	1078	1123	1112	10	111.2
32.5	16.25	1066	1115	1095	1092	10	109.2
35	17.5	953	937	940	943.3333333333	10	94.3333333333
37	18.5	816	814	868	832.6666666667	10	83.2666666667
37.5	18.75	866	897	957	906.6666666667	10	90.6666666667
38	19	905	935	878	906	10	90.6
38.5	19.25	1052	1014	1015	1027	10	102.7
39	19.5	1948	1964	1914	1942	10	194.2
39.5	19.75	2650	2645	2703	2666	10	266.6
40	20	2922	2934	2875	2910.3333333333	10	291.0333333333
40.5	20.25	2931	2959	2963	2951	10	295.1
41	20.5	1993	1897	1945	1945	10	194.5
41.5	20.75	1156	1210	1229	1198.3333333333	10	119.8333333333
42	21	1057	1055	986	1032.6666666667	10	103.2666666667
42.5	21.25	1260	1238	1242	1246.6666666667	10	124.6666666667
42.5	21.25	1260	1245	1275	1260	10	126
43	21.5	1834	1900	1937	1890.3333333333	10	189.0333333333
43.5	21.75	3173	3075	3129	3125.6666666667	10	312.5666666667
44	22	7596	7667	7652	7638.3333333333	10	763.8333333333
44.5	22.25	8645	8572	8539	8585.3333333333	10	858.5333333333
45	22.5	9123	8959	9101	9061	10	906.1
45	22.5	8964	8871	8951	8928.6666666667	10	892.8666666667
45.5	22.75	6601	6706	6654	6653.6666666667	10	665.3666666667
46	23	2173	2170	2274	2205.6666666667	10	220.5666666667
46.5	23.25	654	641	634	643	10	64.3
47	23.5	438	424	464	442	10	44.2
47.5	23.75	423	450	461	444.6666666667	10	44.4666666667
50	25	344	317	336	332.3333333333	10	33.2333333333
52.5	26.25	260	269	275	268	10	26.8
55	27.5	200	215	206	207	10	20.7
57.5	28.75	195	195	164	184.6666666667	10	18.4666666667
60	30	172	162	155	163	10	16.3
62.5	31.25	157	168	175	166.6666666667	10	16.6666666667
65	32.5	148	130	123	133.6666666667	10	13.3666666667
67.5	33.75	141	136	135	137.3333333333	10	13.7333333333
70	35	124	147	130	133.6666666667	10	13.3666666667
72.5	36.25	116	125	123	121.3333333333	10	12.1333333333
75	37.5	115	132	123	123.3333333333	10	12.3333333333
77.5	38.75	118	131	137	128.6666666667	10	12.8666666667
80	40	120	109	126	118.3333333333	10	11.8333333333
82.5	41.25	111	109	108	109.3333333333	10	10.9333333333
83	41.5	103	117	128	116	10	11.6
83.5	41.75	117	115	117	116.3333333333	10	11.6333333333
84	42	103	104	107	104.6666666667	10	10.4666666667
84.5	42.25	102	106	115	107.6666666667	10	10.7666666667
85	42.5	157	126	149	144	10	14.4
85	42.5	132	123	121	125.3333333333	10	12.5333333333
85.5	42.75	168	155	146	156.3333333333	10	15.6333333333
86	43	218	205	215	212.6666666667	10	21.2666666667
86.5	43.25	283	302	309	298	10	29.8
87	43.5	340	305	320	321.6666666667	10	32.1666666667
87.5	43.75	338	326	326	330	10	33
87.5	43.75	339	287	310	312	10	31.2
88	44	165	166	166	165.6666666667	10	16.5666666667
88.5	44.25	126	106	100	110.6666666667	10	11.0666666667
90	45	121	115	124	120	10	12
92.5	46.25	129	117	117	121	10	12.1
95	47.5	102	105	106	104.3333333333	10	10.4333333333
95.5	47.75	115	102	107	108	10	10.8
96	48	113	104	102	106.3333333333	10	10.6333333333
96.5	48.25	108	121	134	121	10	12.1
97	48.5	138	123	143	134.6666666667	10	13.4666666667
97.5	48.75	223	221	211	218.3333333333	10	21.8333333333
97.5	48.75	182	206	161	183	10	18.3
98	49	373	333	340	348.6666666667	10	34.8666666667
98.5	49.25	683	681	681	681.6666666667	10	68.1666666667
99	49.5	1029	1070	1028	1042.3333333333	10	104.2333333333
99.5	49.75	1128	1250	1250	1209.3333333333	10	120.9333333333
100	50	849	789	882	840	10	84
100	50	761	832	775	789.3333333333	10	78.9333333333
100.5	50.25	257	256	277	263.3333333333	10	26.3333333333
101	50.5	130	128	139	132.3333333333	10	13.2333333333
101.5	50.75	109	105	94	102.6666666667	10	10.2666666667
102	51	78	92	101	90.3333333333	10	9.0333333333
102.5	51.25	105	105	102	104	10	10.4
105	52.5	102	105	106	104.3333333333	10	10.4333333333
107.5	53.75	111	91	111	104.3333333333	10	10.4333333333
110	55	133	134	138	135	10	13.5
112.5	56.25	147	140	153	146.6666666667	10	14.6666666667
115	57.5	175	168	179	174	10	17.4
117.5	58.75	203	195	201	199.6666666667	10	19.9666666667
120	60	225	241	222	229.3333333333	10	22.9333333333
122.5	61.25	246	240	240	242	10	24.2
125	62.5	258	260	257	258.3333333333	10	25.8333333333
Angle of Detector vs. Count Average
TEL 582/007 LiF
2*Theta (Degrees)
Counts/Second