## KCl
Angle_Detector	Angle_Sample	Count1	C2	C3	Average	Time	Counts/Second			V (Source)	20.19	kV			Drift	19.77	20.19
										I (Source)	80	microamps			Drift	80	83
5	2.5	49	38	30	39	10	3.9			Disc. Course Gain	0.0625
7.5	3.75	49	36	33	39.3333333333	10	3.9333333333			V (Detector)	450	Volts
10	5	71	67	88	75.3333333333	10	7.5333333333			Disc. Fine Gain	1
12.5	6.25	664	721	678	687.6666666667	10	68.7666666667
15	7.5	932	935	907	924.6666666667	10	92.4666666667			Time	10	seconds
17.5	8.75	888	827	875	863.3333333333	10	86.3333333333									3	1.5	3485	3376	3435	3432	10	343.2
20	10	685	679	708	690.6666666667	10	69.0666666667
21	10.5	648	611	636	631.6666666667	10	63.1666666667
22	11	568	591	551	570	10	57
22.5	11.25	569	591	594	584.6666666667	10	58.4666666667
23	11.5	617	603	639	619.6666666667	10	61.9666666667
23.5	11.75	701	678	673	684	10	68.4
24	12	932	942	995	956.3333333333	10	95.6333333333
24.5	12.25	1356	1287	1348	1330.3333333333	10	133.0333333333
25	12.5	1371	1320	1381	1357.3333333333	10	135.7333333333
25.5	12.75	1224	1280	1211	1238.3333333333	10	123.8333333333
26	13	1177	1213	1194	1194.6666666667	10	119.4666666667
26.5	13.25	2262	2277	2260	2266.3333333333	10	226.6333333333
27	13.5	3098	3180	3200	3159.3333333333	10	315.9333333333
27.5	13.75	4341	4424	4299	4354.6666666667	10	435.4666666667
28	14	3287	3366	3384	3345.6666666667	10	334.5666666667
28.5	14.25	1945	1903	1946	1931.3333333333	10	193.1333333333
29	14.5	981	1020	1041	1014	10	101.4
29.5	14.75	809	773	725	769	10	76.9
30	15	411	439	428	426	10	42.6
32.5	16.25	228	249	248	241.6666666667	10	24.1666666667
35	17.5	217	194	215	208.6666666667	10	20.8666666667
37.5	18.75	179	200	213	197.3333333333	10	19.7333333333
40	20	177	193	196	188.6666666667	10	18.8666666667
42.5	21.25	160	175	185	173.3333333333	10	17.3333333333
45	22.5	162	168	159	163	10	16.3
47.5	23.75	144	150	142	145.3333333333	10	14.5333333333
50	25	178	151	164	164.3333333333	10	16.4333333333
50.5	25.25	208	195	195	199.3333333333	10	19.9333333333
51	25.5	232	232	262	242	10	24.2
51.5	25.75	318	310	327	318.3333333333	10	31.8333333333
52	26	292	297	313	300.6666666667	10	30.0666666667
52.5	26.25	247	261	236	248	10	24.8
53	26.5	185	173	182	180	10	18
53.5	26.75	174	158	191	174.3333333333	10	17.4333333333
54	27	143	167	155	155	10	15.5
54.5	27.25	172	143	154	156.3333333333	10	15.6333333333
55	27.5	141	153	151	148.3333333333	10	14.8333333333
55.5	27.75	217	179	171	189	10	18.9
56	28	208	191	223	207.3333333333	10	20.7333333333
56.5	28.25	271	279	259	269.6666666667	10	26.9666666667
57	28.5	439	442	423	434.6666666667	10	43.4666666667
57.5	28.75	672	655	666	664.3333333333	10	66.4333333333
58	29	848	876	882	868.6666666667	10	86.8666666667
58.5	29.25	618	592	588	599.3333333333	10	59.9333333333
59	29.5	346	266	284	298.6666666667	10	29.8666666667
59.5	29.75	225	215	237	225.6666666667	10	22.5666666667
60	30	153	175	154	160.6666666667	10	16.0666666667
62.5	31.25	112	106	106	108	10	10.8
65	32.5	118	104	105	109	10	10.9
67.5	33.75	106	117	103	108.6666666667	10	10.8666666667
70	35	107	120	118	115	10	11.5
72.5	36.25	97	104	105	102	10	10.2
75	37.5	105	97	116	106	10	10.6
77.5	38.75	117	113	108	112.6666666667	10	11.2666666667
80	40	92	97	119	102.6666666667	10	10.2666666667
80.5	40.25	91	107	111	103	10	10.3
81	40.5	134	121	137	130.6666666667	10	13.0666666667
81.5	40.75	146	143	105	131.3333333333	10	13.1333333333
82	41	152	151	165	156	10	15.6
82.5	41.25	154	132	161	149	10	14.9
83	41.5	104	136	140	126.6666666667	10	12.6666666667
83.5	41.75	108	104	132	114.6666666667	10	11.4666666667
84	42	109	140	96	115	10	11.5
84.5	42.25	105	107	128	113.3333333333	10	11.3333333333
85	42.5	82	86	129	99	10	9.9
85.5	42.75	119	95	115	109.6666666667	10	10.9666666667
86	43	109	115	99	107.6666666667	10	10.7666666667
86.5	43.25	99	93	83	91.6666666667	10	9.1666666667
87	43.5	96	86	91	91	10	9.1
87.5	43.75				#DIV/0!	10	#DIV/0!
88	44				#DIV/0!	10	#DIV/0!
88.5	44.25				#DIV/0!	10	#DIV/0!
89	44.5				#DIV/0!	10	#DIV/0!
89.5	44.75				#DIV/0!	10	#DIV/0!
90	45	99	120	118	112.3333333333	10	11.2333333333
90.5	45.25	92	100	108	100	10	10
91	45.5	117	115	113	115	10	11.5
91.5	45.75	109	124	126	119.6666666667	10	11.9666666667
92	46	146	131	127	134.6666666667	10	13.4666666667
92.5	46.25	140	155	132	142.3333333333	10	14.2333333333
93	46.5	246	209	188	214.3333333333	10	21.4333333333
93.5	46.75	300	294	308	300.6666666667	10	30.0666666667
94	47	253	260	278	263.6666666667	10	26.3666666667
94.5	47.25	168	175	177	173.3333333333	10	17.3333333333
95	47.5	123	136	148	135.6666666667	10	13.5666666667
95.5	47.75	99	117	132	116	10	11.6
96	48	99	99	120	106	10	10.6
96.5	48.25	108	105	84	99	10	9.9
97	48.5	108	108	110	108.6666666667	10	10.8666666667
97.5	48.75	108	95	122	108.3333333333	10	10.8333333333
100	50	95	107	111	104.3333333333	10	10.4333333333
102.5	51.25	91	114	110	105	10	10.5
105	52.5	105	129	114	116	10	11.6
107.5	53.75	110	94	113	105.6666666667	10	10.5666666667
110	55	126	142	121	129.6666666667	10	12.9666666667
Angle of Detector vs. Count Average
KCl 4003614
2*Theta (Degrees)
Counts/Second

## KCl_table
n	$\theta$ (Deg)	$\delta \theta$ (Deg)	d (nm)	$\lambda$ (nm)	lambda (meters)	c (m/s)	h (eV * s)	Energy (eV)	Err Energy (eV)	E (keV)	Err E
1				0.000	0	300000000	4.135668E-015	#DIV/0!	#DIV/0!	#DIV/0!	#DIV/0!
1				0.000	0	300000000	4.135668E-015	#DIV/0!	#DIV/0!	#DIV/0!	#DIV/0!
2				0.000	0	300000000	4.135668E-015	#DIV/0!	#DIV/0!	#DIV/0!	#DIV/0!
2				0.000	0	300000000	4.135668E-015	#DIV/0!	#DIV/0!	#DIV/0!	#DIV/0!

## KCl_theory
n	Line	Energy (eV)	d (nm)	$\theta$ (Deg)
1	$K_\alpha$
1	$K_\beta$
2	$K_\alpha$
2	$K_\beta$